## Hoja1
SAE AISI 304
Tipo de acero | Aceros al Cr
Temperatura
Dureza ( Brinell ) |  | 123
Limite de Elástico (Kg/mm²) |  | 23
19
15
14
13
11
10
7
Resistencia a la tracción (Kg/mm²) |  | 58
48
45
44
42
37
25
13
6
3
2
Elongación/ 50 mm/ 2 in/ ( % ) |  | 64
50
42
38
36
35
35
38
45
88
95
Reducción de área ( % ) |  | 70
77
75
73
69
65
51
42
45
69
75
Modulo de Elasticidad ( GPa) | 193
Maquinabilidad ( % ) | 45
Calor especifico J/( g °C ) | 0.5
Densidad ( g/cm³ ) | 8
Conductividad térmica W/(m K) | 16.2
Coeficiente de poisson | 0.29
Composición química
| Min (%) | Max (%)
Carbono ( C ) |  | 0.08
Manganeso ( Mn ) |  | 2
Fosforo ( P ) |  | 0.045
Azufre ( S ) |  | 0.03
Silicio (Si) |  | 1
Cromo(Cr) | 18 | 20
Niquel(Ni) | 8.4 | 10.5